## Press-in (Imperial)
WR® / AR® Calculator | [23 empty] | ID Growth |  | OD Growth |  | Axial Growth |  |  | All unit in inches
| Complete Highlighted Cells |  |  |  | Intermediate Calculations |  |  |  | Mat'l Check |  | AR®1 | Property at Temperature |  | CTE at Temperature |  |  | All units in inches | [6 empty] | #VALUE! |  | #VALUE! |  | #VALUE!
Input – Press-in Components (Imperial) |  |  |  |  | Low Temp Change |  | DTL | °F | TH | TL | Temp (°F) | Compressive Modulus | Compressive Yield | ID CTE | OD CTE | OAL CTE | Final OD | Final ID | Final OAL | OD Tol | ID Tol
Pump Type |  |  |  |  | High Temp Change |  | DTH | °F |  |  | 75 | 157000 | 2700 | 6.7e-05 | 6.7e-05 | 6.7e-05
Component Type |  |  |  |  | Rotating Element Detail | [5 empty] | 200 | 127297.3 | 2189.189 | 6.7e-05 | 6.7e-05 | 6.7e-05
Composite |  |  |  |  | Rotor CTE |  | aR | in/in/°F |  |  | 250 | 101837.8 | 1751.351 | 6.7e-05 | 6.7e-05 | 6.7e-05
Interference Target |  |  |  |  | Max Rotor OD at Max Temp |  | DRH | in |  |  | 300 | 91229.73 | 1568.919 | 6.7e-05 | 6.7e-05 | 6.7e-05
[5 empty] | Rotor OD Growth at Max Temp |  | GRH | in |  |  | 350 | 89108.11 | 1532.432 | 0.0001 | 0.0001 | 0.0001
Clearance Target |  |  |  |  | Max Rotor OD at Min Temp |  | DRL | in |  |  | 400 | 80621.62 | 1386.486 | 0.0001 | 0.0001 | 0.0001
[5 empty] | Rotor OD Shrinkage at Min Temp |  | GRL | in |  |  | 500 | N/A | N/A | N/A | N/A | N/A | N/A | N/A | N/A | N/A | N/A
Rotating Element OD | Min | – |  | in | Stationary Element Detail | [18 empty] | ID Growth |  | OD Growth |  | Axial Growth
| Max | DR0 |  | in | Stator CTE |  | aS | in/in/°F |  |  | AR®HT | Property at Temperature |  | CTE at Temperature |  |  | All units in inches | [6 empty] | #VALUE! |  | #VALUE! |  | #VALUE!
Rotating Material |  |  |  |  | Max Stator ID at Max Temp |  | DSH | in |  |  | Temp (°F) | Compressive Modulus | Compressive Yield | ID CTE | OD CTE | OAL CTE | Final OD | Final ID | Final OAL | OD Tol | ID Tol
[5 empty] | Stator ID Growth at Max Temp |  | GSH | in |  |  | 75 | 200000 | 7200 | 1.6e-05 | 1.6e-05 | 1.6e-05
Stationary Element ID | Min | – |  | in | Max Stator ID at Min Temp |  | DSL | in |  |  | 200 | 182171.3 | 6558.165 | 1.6e-05 | 1.6e-05 | 1.6e-05
| Max | DS0 |  | in | Stator ID Shrinkage at Min Temp |  | GSL | in |  |  | 250 | 177981.7 | 6407.339 | 1.6e-05 | 1.6e-05 | 1.6e-05
Stationary Material |  |  |  |  | Composite Inner Diameter Detail | [5 empty] | 300 | 138532.1 | 4987.156 | 4.615385e-05 | 4.615385e-05 | 4.615385e-05
[5 empty] | Composite ID CTE at Max Temp |  | aIH | in/in/°F |  |  | 350 | 26788.99 | 964.4037 | 4.615385e-05 | 4.615385e-05 | 4.615385e-05
Stationary Bore Depth | Min | OAL0 |  | in | Min Composite ID at Max Temp |  | DWIH | in |  |  | 400 | 23241.59 | 836.6972 | 4.615385e-05 | 4.615385e-05 | 4.615385e-05
Service / Storage Temperature (Ambient 75°F) | Min | TL |  | °F | Composite ID Growth |  | GIH | in |  |  | 500 | 15382.26 | 553.7615 | 4.615385e-05 | 4.615385e-05 | 4.615385e-05
| Max | TH |  | °F | Composite ID CTE at Min Temp |  | aIL | in/in/°F | [15 empty] | ID Growth |  | OD Growth |  | Axial Growth
[5 empty] | Min Composite ID at Min Temp |  | DWIL | in |  |  | WR®300 | Property at Temperature |  | CTE at Temperature |  |  | All units in inches | [6 empty] | #VALUE! |  | #VALUE! |  | #VALUE!
Final Dimensions |  |  | Inch | Tol | Composite ID Shrinkage |  | GIL | in |  |  | Temp (°F) | Compressive Modulus | Compressive Yield | ID CTE | OD CTE | OAL CTE | Final OD | Final ID | Final OAL | OD Tol | ID Tol
Machine Composite OD |  |  |  |  | Composite Outer Diameter Detail | [5 empty] | 75 | 400000 | 23500 | 1.6e-05 | 1.6e-05 | 1.6e-05
Finish Machine Composite ID After Installation |  |  |  |  | Composite OD CTE at Max Temp |  | aOH | in/in/°F |  |  | 200 | 364342.5 | 21405.12 | 1.6e-05 | 1.6e-05 | 1.6e-05
Machine Composite OAL |  |  |  |  | Min 525/600/650 OD at Max Temp |  | DWOH | in |  |  | 250 | 355963.3 | 20912.84 | 1.6e-05 | 1.6e-05 | 1.6e-05
[5 empty] | Composite OD Growth |  | GOH | in |  |  | 300 | 277064.2 | 16277.52 | 4.615385e-05 | 4.615385e-05 | 4.615385e-05
Automated Design Notes |  |  |  |  | Composite OD CTE at Min Temp |  | aOL | in/in/°F |  |  | 350 | 53577.98 | 3147.706 | 4.615385e-05 | 4.615385e-05 | 4.615385e-05
Pressure Info |  |  | r/t |  | Min AR1/AR-HT/300 OD at Min Temp |  | DWOL | in |  |  | 400 | 46483.18 | 2730.887 | 4.615385e-05 | 4.615385e-05 | 4.615385e-05
Estimated Interface Pressure at Highest Temperature |  |  |  | psi | Composite OD Shrinkage |  | GOL | in |  |  | 500 | 30764.53 | 1807.416 | 4.615385e-05 | 4.615385e-05 | 4.615385e-05
Estimated Collapse Pressure at Highest Temperature |  |  |  | psi | Composite Length Detail
Minimum Clearance at Ambient |  |  |  | in | Composite OAL CTE |  | aOAL | in/in/°F |  |  | WR®525 | Property at Temperature |  | CTE at Temperature |  |  | All units in inches |  |  |  |  | WR®525 CTE Calcs |  | 0 |  | 0 |  | 0
[5 empty] | Composite Axial Growth at Max Temp |  | GAH | in |  |  | Temp (°F) | Compressive Modulus | Compressive Yield | ID CTE | OD CTE | OAL CTE | Final OD | Final ID | Final OAL | OD Tol | ID Tol | Temp | ID CTE | Growth | OD CTE | Growth | OAL CTE | Growth
[5 empty] | Interference / Clearance Values | [5 empty] | 75 | 18000000 | 197000 | -1.93e-06 | 1.68e-06 | 2.6e-05 | [5 empty] | 75 | -1.93e-06 | 0 | 1.68e-06 | 0 | 2.6e-05 | 0
[5 empty] | Interference |  | INT | in |  |  | 200 | 18000000 | 179438.7 | -1.93e-06 | 1.68e-06 | 2.6e-05 | [5 empty] | 289 | -1.93e-06 | 0 | 1.68e-06 | 0 | 2.6e-05 | 0
[5 empty] | Clearance |  | CLR | in |  |  | 250 | 18000000 | 175311.9 | -1.93e-06 | 1.68e-06 | 2.6e-05 | [5 empty] | 550 | -2.53e-06 | 0 | 2.5e-06 | 0 | 7.5e-05 | 0
[11 empty] | 300 | 18000000 | 136454.1 | -2.53e-06 | 2.5e-06 | 7.5e-05 | [5 empty] | 600
---------------Designer Notes--------------- |  |  |  |  | Pressure Calcs (at Highest Temp) | TH |  |  |  |  | 350 | 18000000 | 26387.16 | -2.53e-06 | 2.5e-06 | 7.5e-05
[5 empty] | Bore |  | in |  |  |  | 400 | 18000000 | 22892.97 | -2.53e-06 | 2.5e-06 | 7.5e-05
[5 empty] | Rod |  | in |  |  |  | 500 | 17000000 | 15151.53 | -2.53e-06 | 2.5e-06 | 7.5e-05
[5 empty] | Metal Modulus | #N/A | PSI | [16 empty] | 0 |  | 0 |  | 0
[5 empty] | WR Modulus | #N/A | PSI |  |  |  | WR®650 | Property at Temperature |  | CTE at Temperature |  |  | All units in inches |  |  |  |  | WR®650 CTE Calcs |  | 0 |  | 0 |  | 0
[11 empty] | Temp (°F) | Compressive Modulus | Compressive Yield | ID CTE | OD CTE | OAL CTE | Final OD | Final ID | Final OAL | OD Tol | ID Tol | Temp | ID CTE | Growth | OD CTE | Growth | OAL CTE | Growth
[5 empty] | r2 | #VALUE! | in2 |  |  |  | 75 | 2655000 | 6500 | 4e-06 | 5.5e-06 | 4.6e-05 | [5 empty] | 75 | 4e-06 | 0 | 5.5e-06 | 0 | 4.6e-05 | 0
[5 empty] | E*t - Metal | #N/A | PSI-in |  |  |  | 200 | 2418000 | 5921 | 4e-06 | 5.5e-06 | 4.6e-05 | [5 empty] | 200 | 4e-06 | 0 | 5.5e-06 | 0 | 4.6e-05 | 0
[5 empty] | E*t - Composite | #N/A | PSI-in |  |  |  | 250 | 2362000 | 5921 | 4e-06 | 6.7e-06 | 7.5e-05 | [5 empty] | 250 | 5.5e-06 | 0 | 6.7e-06 | 0 | 7.5e-05 | 0
[5 empty] | r2/(E*t) - Metal | #VALUE! | in/PSI |  |  |  | 300 | 1327000 | 3250 | 5.5e-06 | 6.7e-06 | 0.0001 | [5 empty] | 300 | 5.5e-06 | 0 | 6.7e-06 | 0 | 0.0001 | 0
[5 empty] | r2/(E*t) - Composite | #VALUE! | in/PSI |  |  |  | 350 | 1062000 | 2600 | 5.5e-06 | 8e-06 | 0.00012 | [5 empty] | 350 | 7e-06 | 0 | 8e-06 | 0 | 0.00013 | 0
[5 empty] | Interference (radial) | #VALUE! | in |  |  |  | 400 | 796000 | 1950 | 7e-06 | 8e-06 | 0.00013 | [5 empty] | 400 | 9e-06 | 0 | 8e-06 | 0 | 0.00017 | 0
[5 empty] | Clearance (radial) | #VALUE! | in |  |  |  | 500 | 667000 | 1665 | 9e-06 | 1.02e-05 | 0.00017 | [5 empty] | 500 | 9e-06 | 0 | 1.02e-05 | 0 | 0.00017 | 0
[5 empty] | Interface P | #VALUE! | PSI | [14 empty] | 550 |  | 0 |  | 0 |  | 0
[5 empty] | Collapse P | #VALUE! | PSI |  |  |  | WR®600 | Property at Temperature |  | CTE at Temperature |  |  | All units in inches |  |  |  |  | WR®600 CTE Calcs |  | 0 |  | 0 |  | 0
[5 empty] | r/t | #VALUE! | - |  |  |  | Temp (°F) | Compressive Modulus | Compressive Yield | ID CTE | OD CTE | OAL CTE | Final OD | Final ID | Final OAL | OD Tol | ID Tol | Temp | ID CTE | Growth | OD CTE | Growth | OAL CTE | Growth | CX CTE | Growth
[5 empty] | Max P | #VALUE! | PSI |  |  |  | 75 | 1710000 | 10200 |  | 3.883534e-06 | 9.855285e-05 | [5 empty] | 75 |  | 0 | 3.883534e-06 | 0 | 9.855285e-05 | 0 | 2.348455e-05 | 0
[11 empty] | 200 | 1319227.5 | 7278.125 |  | 3.060045e-06 | 0.0001214177 | [5 empty] | 200 |  | 0 | 3.060045e-06 | 0 | 0.0001214177 | 0 | 1.926665e-05 | 0
[11 empty] | 250 | 1162918.5 | 6109.375 |  | 3.109119e-06 | 0.0001347484 | [5 empty] | 250 |  | 0 | 3.109119e-06 | 0 | 0.0001347484 | 0 | 2.017729e-05 | 0
[11 empty] | 300 | 1006609.5 | 4940.625 |  | 3.374709e-06 | 0.000150473 | [5 empty] | 300 |  | 0 | 3.374709e-06 | 0 | 0.000150473 | 0 | 2.257408e-05 | 0
[11 empty] | 350 | 850300.5 | 3771.875 |  | 3.856814e-06 | 0.000150473 | [5 empty] | 350 |  | 0 | 3.856814e-06 | 0 | 0.000150473 | 0 | 2.645703e-05 | 0
[11 empty] | 400 | 693991.5 | 2603.125 |  | 4.555436e-06 | 0.000150473 | [5 empty] | 400 |  | 0 | 4.555436e-06 | 0 | 0.000150473 | 0 | 3.182613e-05 | 0
[11 empty] | 500 | 537682.5 | 265.625 |  | 6.60223e-06 | 0.0002373115 | [5 empty] | 500 |  | 0 | 6.60223e-06 | 0 | 0.0002373115 | 0 | 4.702279e-05 | 0
[22 empty] | 550 |  | 0 |  | 0 |  | 0
[14 empty] | Rotor | Stator
[11 empty] | Material | Poisson's Ratio | Modulus (psi) | CTE (in/in/°F) | CTE (in/in/°F)
[11 empty] | Custom | 0.29 | 28000000
[11 empty] | 316 SS | 0.29 | 28000000 | 9e-06 | 9e-06
[11 empty] | 410 SS | 0.3 | 29000000 | 6e-06 | 6e-06
[11 empty] | 4140 SS | 0.29 | 29700000 | 5.8e-06 | 5.8e-06
[11 empty] | Super Duplex SS | 0.29 | 28572434 | 7.611e-06 | 7.611e-06
[11 empty] | Carbon Steel | 0.29 | 29400000 | 6.5e-06 | 6.5e-06
[11 empty] | Nitronic 50 | 0.3 | 28000000 | 8.4e-06 | 8.4e-06
[11 empty] | Nitronic 60 | 0.3 | 28000000 | 8.6e-06 | 8.6e-06
[11 empty] | Cast Iron | 0.29 | 16800000 | 5.8e-06 | 5.8e-06
[11 empty] | Bronze | 0.3 | 14500000 | 1e-05 | 1e-05
[11 empty] | INT | Target Value (in) | Standard | Custom | Max (in) | Max Check | Min Check | Min (in)
[11 empty] | AR®1 |  | 0.004 |  | 0 | 1 | 0 | 0.004
[11 empty] | AR®HT |  | 0.003 |  | 0 | 1 | 0 | 0.003
[11 empty] | WR®300 |  | 0.003 |  | 0 | 1 | 0 | 0.003
[11 empty] | WR®525 |  | 0.002 |  | 0 | 1 | 0 | 0.002
[11 empty] | WR®600 |  | 0.004 |  | 0 | 1 | 0 | 0.004
[11 empty] | WR®650 |  | 0.003 |  | 0 | 1 | 0 | 0.003
Clearance (inches)
[11 empty] | Pump | Wear Ring | Bushing | Bearing |  | Custom
[11 empty] | OH | 0.005 | 0.007 | 0.007 | 2
[11 empty] | BB | 0.005 | 0.007 | 0.007 | 3
[11 empty] | VS | 0.009 | 0.007 | 0.007 | 4
[12 empty] | Wear Ring | Bushing | Bearing
[11 empty] | OH |  | Follow OEM Bushing Clearance if Available | Follow OEM Bearing Clearance if Available | 2
[11 empty] | BB |  | Follow OEM Bushing Clearance if Available | Follow OEM Bearing Clearance if Available | 3
[11 empty] | VS | Normal Wear Ring Clearance For VS Pumps is .002" Over Bearing Clearance (Or OEM Standard) | Follow OEM Bushing Clearance if Available | Follow OEM Bearing Clearance if Available | 4
[11 empty] | #VALUE! | Thermal Fit Temp (F) |  |  | Max Temp (F)
[11 empty] | #N/A | Material Max Temp |  | WR®525 | 525
[11 empty] | #N/A | Max Temp Check |  | WR®600 | 500
[14 empty] | WR®650 | 500
Note on J21: [Threaded comment] Your version of Excel allows you to read this threaded comment; however, any edits to it will get removed if the file is opened in a newer version of Excel. Learn more: https://go.microsoft.com/fwlink/?linkid=870924 Comment: Expanded VLOOKUP range to include WR600
Note on J28: [Threaded comment] Your version of Excel allows you to read this threaded comment; however, any edits to it will get removed if the file is opened in a newer version of Excel. Learn more: https://go.microsoft.com/fwlink/?linkid=870924 Comment: Expanded VLOOKUP range to include WR600
Note on J30: [Threaded comment] Your version of Excel allows you to read this threaded comment; however, any edits to it will get removed if the file is opened in a newer version of Excel. Learn more: https://go.microsoft.com/fwlink/?linkid=870924 Comment: Use CTE from min temp instead of max temp.
Note on G33: Yang Wang: No longer need these calculations. It's redundant. All OAL calcs are done on column W.
Note on J34: [Threaded comment] Your version of Excel allows you to read this threaded comment; however, any edits to it will get removed if the file is opened in a newer version of Excel. Learn more: https://go.microsoft.com/fwlink/?linkid=870924 Comment: Use VLOOKUP to streamline the calculations
Note on P35: Dave Noblin: Typical value from Cytec tape
Note on Q35: Dave Noblin: Typical value from Cytec tape
Note on H52: David Noblin: Based on CW080417 Rev F - Craigs TWPV spreadsheet
Note on H53: David Noblin: based on RM080818 Rev - Spreadsheet
Note on R55: [Threaded comment] Your version of Excel allows you to read this threaded comment; however, any edits to it will get removed if the file is opened in a newer version of Excel. Learn more: https://go.microsoft.com/fwlink/?linkid=870924 Comment: No lab ID CTE data.
Note on U55: [Threaded comment] Your version of Excel allows you to read this threaded comment; however, any edits to it will get removed if the file is opened in a newer version of Excel. Learn more: https://go.microsoft.com/fwlink/?linkid=870924 Comment: Used same OD calc as WR650.
Note on W55: [Threaded comment] Your version of Excel allows you to read this threaded comment; however, any edits to it will get removed if the file is opened in a newer version of Excel. Learn more: https://go.microsoft.com/fwlink/?linkid=870924 Comment: Added "check temperature" condition to the code to align it with the other two columns.
Note on AC55: Yang Wang: Estimated based on OD - 2*CX
Note on AI55: [Threaded comment] Your version of Excel allows you to read this threaded comment; however, any edits to it will get removed if the file is opened in a newer version of Excel. Learn more: https://go.microsoft.com/fwlink/?linkid=870924 Comment: Locked down row numbers for cells D13 and D17. Also dragged the formula down the culomn.
Note on P61: Yang Wang: 500F data were interpolated from 400F lab data
Note on Q79: [Threaded comment] Your version of Excel allows you to read this threaded comment; however, any edits to it will get removed if the file is opened in a newer version of Excel. Learn more: https://go.microsoft.com/fwlink/?linkid=870924 Comment: Changed hardcoded clearance value to referencing clearance values in column V
Note on S84: [Threaded comment] Your version of Excel allows you to read this threaded comment; however, any edits to it will get removed if the file is opened in a newer version of Excel. Learn more: https://go.microsoft.com/fwlink/?linkid=870924 Comment: Changed max interference from 0.002 to 0.006 in/in per design guideline rev E update.
Note on O99: [Threaded comment] Your version of Excel allows you to read this threaded comment; however, any edits to it will get removed if the file is opened in a newer version of Excel. Learn more: https://go.microsoft.com/fwlink/?linkid=870924 Comment: Will return "NO" if thermal fit temp is too high or material is not recommended for thermal fit (see Table R97).

## Press-in (Metric)
WR® / AR® Calculator | [23 empty] | ID Growth |  | OD Growth |  | Axial Growth
| Complete Highlighted Cells |  |  |  | Intermediate Calculations |  |  |  | Mat'l Check |  | AR®1 | Property at Temperature |  | CTE at Temperature |  |  | All units in mm | [6 empty] | #VALUE! |  | #VALUE! |  | #VALUE!
Input – Press-in Components (Metric) |  |  |  |  | Low Temp Change |  | DTL | °C | TH | TL | Temp (°C) | Compressive Modulus | Compressive Yield | ID CTE | OD CTE | OAL CTE | Final OD | Final ID | Final OAL | OD Tol | ID Tol
Pump Type |  |  |  |  | High Temp Change |  | DTH | °C |  |  | 24 | 1080 | 18.61584 | 0.0001206 | 0.0001206 | 0.0001206
Component Type |  |  |  |  | Rotating Element Detail | [5 empty] | 93 | 875 | 15.09393 | 0.0001206 | 0.0001206 | 0.0001206
Composite |  |  |  |  | Rotor CTE |  | aR | mm/mm/°C |  |  | 121 | 700 | 12.07514 | 0.0001206 | 0.0001206 | 0.0001206
Interference Target |  |  |  |  | Max Rotor OD at Max Temp |  | DRH | mm |  |  | 149 | 630 | 10.81732 | 0.0001206 | 0.0001206 | 0.0001206
[5 empty] | Rotor OD Growth at Max Temp |  | GRH | mm |  |  | 177 | 615 | 10.56575 | 0.00018 | 0.00018 | 0.00018
Clearance Target |  |  |  |  | Max Rotor OD at Min Temp |  | DRL | mm |  |  | 204 | 550 | 9.559488 | 0.00018 | 0.00018 | 0.00018
[5 empty] | Rotor OD Shrinkage at Min Temp |  | GRL | mm |  |  | 260 | N/A | N/A | N/A | N/A | N/A
Rotating Element OD | Min | – |  | mm | Stationary Element Detail | [18 empty] | ID Growth |  | OD Growth |  | Axial Growth
| Max | DR0 |  | mm | Stator CTE |  | aS | mm/mm/°C |  |  | AR®HT | Property at Temperature |  | CTE at Temperature |  |  | All units in mm | [6 empty] | #VALUE! |  | #VALUE! |  | #VALUE!
Rotating Material |  |  |  |  | Max Stator ID at Max Temp |  | DSH | mm |  |  | Temp (°C) | Compressive Modulus | Compressive Yield | ID CTE | OD CTE | OAL CTE | Final OD | Final ID | Final OAL | OD Tol | ID Tol
[5 empty] | Stator ID Growth at Max Temp |  | GSH | mm |  |  | 24 | 1380 | 49.6 | 2.88e-05 | 2.88e-05 | 2.88e-05
Stationary Element ID | Min | – |  | mm | Max Stator ID at Min Temp |  | DSL | mm |  |  | 93 | 1250 | 45 | 2.88e-05 | 2.88e-05 | 2.88e-05
| Max | DS0 |  | mm | Stator ID Shrinkage at Min Temp |  | GSL | mm |  |  | 121 | 1200 | 44 | 2.88e-05 | 2.88e-05 | 2.88e-05
Stationary Material |  |  |  |  | Composite Inner Diameter Detail | [5 empty] | 149 | 950 | 34 | 8.307692e-05 | 8.307692e-05 | 8.307692e-05
[5 empty] | Composite ID CTE at Max Temp |  | aIH | mm/mm/°C |  |  | 177 | 185 | 6.6 | 8.307692e-05 | 8.307692e-05 | 8.307692e-05
Stationary Bore Depth | Min | OAL0 |  | mm | Min Composite ID at Max Temp |  | DWIH | mm |  |  | 204 | 160 | 5.8 | 8.307692e-05 | 8.307692e-05 | 8.307692e-05
Service / Storage Temperature (Ambient 24°C) | Min | TL |  | °C | Composite ID Growth |  | GIH | mm |  |  | 260 | 106 | 3.8 | 8.307692e-05 | 8.307692e-05 | 8.307692e-05
| Max | TH |  | °C | Composite ID CTE at Min Temp |  | aIL | mm/mm/°C | [15 empty] | ID Growth |  | OD Growth |  | Axial Growth
[5 empty] | Min Composite ID at Min Temp |  | DWIL | mm |  |  | WR®300 | Property at Temperature |  | CTE at Temperature |  |  | All units in mm | [6 empty] | #VALUE! |  | #VALUE! |  | #VALUE!
Final Dimensions |  |  | mm | Tol | Composite ID Shrinkage |  | GIL | mm |  |  | Temp (°C) | Compressive Modulus | Compressive Yield | ID CTE | OD CTE | OAL CTE | Final OD | Final ID | Final OAL | OD Tol | ID Tol
Machine Composite OD |  |  |  |  | Composite Outer Diameter Detail | [5 empty] | 24 | 2750 | 162 | 2.88e-05 | 2.88e-05 | 2.88e-05
Finish Machine Composite ID After Installation |  |  |  |  | Composite OD CTE at Max Temp |  | aOH | mm/mm/°C |  |  | 93 | 2500 | 147 | 2.88e-05 | 2.88e-05 | 2.88e-05
Machine Composite OAL |  |  |  |  | Min 525/600/650 OD at Max Temp |  | DWOH | mm |  |  | 121 | 2450 | 144 | 2.88e-05 | 2.88e-05 | 2.88e-05
[5 empty] | Composite OD Growth |  | GOH | mm |  |  | 149 | 1900 | 110 | 8.307692e-05 | 8.307692e-05 | 8.307692e-05
Automated Design Notes |  |  |  |  | Composite OD CTE at Min Temp |  | aOL | mm/mm/°C |  |  | 177 | 365 | 21.7 | 8.307692e-05 | 8.307692e-05 | 8.307692e-05
Pressure Info |  |  | r/t |  | Min AR1/AR-HT/300 OD at Min Temp |  | DWOL | mm |  |  | 204 | 320 | 18.8 | 8.307692e-05 | 8.307692e-05 | 8.307692e-05
Estimated Interface Pressure at Highest Temperature |  |  |  | bar | Composite OD Shrinkage |  | GOL | mm |  |  | 260 | 200 | 12.5 | 8.307692e-05 | 8.307692e-05 | 8.307692e-05
Estimated Collapse Pressure at Highest Temperature |  |  |  | bar | Composite Length Detail
Minimum Clearance at Ambient |  |  |  | mm | Composite OAL CTE |  | aOAL | mm/mm/°C |  |  | WR®525 | Property at Temperature |  | CTE at Temperature |  |  | All units in mm |  |  |  |  | WR®525 CTE Calcs |  | 0 |  | 0 |  | 0
[5 empty] | Composite Axial Growth at Max Temp |  | GAH | mm |  |  | Temp (°C) | Compressive Modulus | Compressive Yield | ID CTE | OD CTE | OAL CTE | Final OD | Final ID | Final OAL | OD Tol | ID Tol | Temp | ID CTE | Growth | OD CTE | Growth | OAL CTE | Growth
[5 empty] | Interference / Clearance Values | [5 empty] | 24 | 124105.6 | 1358.267 | -3.474e-06 | 3.024e-06 | 4.68e-05 | [5 empty] | 23.88889 | -3.474e-06 | 0 | 3.024e-06 | 0 | 4.68e-05 | 0
[5 empty] | Interference |  | INT | mm |  |  | 93 | 124105.6 | 1237.186 | -3.474e-06 | 3.024e-06 | 4.68e-05 | [5 empty] | 142.7778 | -3.474e-06 | 0 | 3.024e-06 | 0 | 4.68e-05 | 0
[5 empty] | Clearance |  | CLR | mm |  |  | 121 | 124105.6 | 1208.733 | -3.474e-06 | 3.024e-06 | 4.68e-05 | [5 empty] | 287.7778 | -4.554e-06 | 0 | 4.5e-06 | 0 | 0.000135 | 0
[11 empty] | 149 | 124105.6 | 940.8181 | -4.554e-06 | 4.5e-06 | 0.000135 | [5 empty] | 316
---------------Designer Notes--------------- |  |  |  |  | Pressure Calcs (at Highest Temp) | TH |  |  |  |  | 177 | 124105.6 | 181.933 | -4.554e-06 | 4.5e-06 | 0.000135
[5 empty] | Bore |  | mm |  |  |  | 204 | 124105.6 | 157.8414 | -4.554e-06 | 4.5e-06 | 0.000135
[5 empty] | Rod |  | mm |  |  |  | 260 | 117210.9 | 104.4661 | -4.554e-06 | 4.5e-06 | 0.000135
[5 empty] | Metal Modulus | #N/A | MPa | [16 empty] | 0 |  | 0 |  | 0
[5 empty] | WR Modulus | #N/A | MPa |  |  |  | WR®650 | Property at Temperature |  | CTE at Temperature |  |  | All units in mm |  |  |  |  | WR®650 CTE Calcs |  | 0 |  | 0 |  | 0
[11 empty] | Temp (°C) | Compressive Modulus | Compressive Yield | ID CTE | OD CTE | OAL CTE | Final OD | Final ID | Final OAL | OD Tol | ID Tol | Temp | ID CTE | Growth | OD CTE | Growth | OAL CTE | Growth
[5 empty] | r2 | #VALUE! | mm2 |  |  |  | 24 | 18300 | 44.81592 | 7.2e-06 | 9.9e-06 | 8.28e-05 | [5 empty] | 23.88889 | 7.2e-06 | 0 | 9.9e-06 | 0 | 8.28e-05 | 0
[5 empty] | E*t - Metal | #N/A | MPa-mm |  |  |  | 93 | 16600 | 40.82063 | 7.2e-06 | 9.9e-06 | 8.28e-05 | [5 empty] | 93.33333 | 7.2e-06 | 0 | 9.9e-06 | 0 | 8.28e-05 | 0
[5 empty] | E*t - Composite | #N/A | MPa-mm |  |  |  | 121 | 16200 | 40.82063 | 7.2e-06 | 1.206e-05 | 0.000135 | [5 empty] | 121.1111 | 9.9e-06 | 0 | 1.206e-05 | 0 | 0.000135 | 0
[5 empty] | r2/(E*t) - Metal | #VALUE! | mm/MPa |  |  |  | 149 | 9150 | 22.40796 | 9.9e-06 | 1.206e-05 | 0.00018 | [5 empty] | 148.8889 | 9.9e-06 | 0 | 1.206e-05 | 0 | 0.00018 | 0
[5 empty] | r2/(E*t) - Composite | #VALUE! | mm/MPa |  |  |  | 177 | 7320 | 17.92637 | 9.9e-06 | 1.44e-05 | 0.000216 | [5 empty] | 176.6667 | 1.26e-05 | 0 | 1.44e-05 | 0 | 0.000234 | 0
[5 empty] | Interference (radial) | #VALUE! | mm |  |  |  | 204 | 5490 | 13.44478 | 1.26e-05 | 1.44e-05 | 0.000234 | [5 empty] | 204.4444 | 1.62e-05 | 0 | 1.44e-05 | 0 | 0.000306 | 0
[5 empty] | Clearance (radial) | #VALUE! | mm |  |  |  | 260 | 4600 | 11.47977 | 1.62e-05 | 1.836e-05 | 0.000306 | [5 empty] | 260 | 1.62e-05 | 0 | 1.836e-05 | 0 | 0.000306 | 0
[5 empty] | Interface P (MPa converted to bar) | #VALUE! | MPa | [14 empty] | 316 |  | 0 |  | 0 |  | 0
[5 empty] | Collapse P (MPa converted to bar) | #VALUE! | MPa |  |  |  | WR®600 | Property at Temperature |  | CTE at Temperature |  |  | All units in mm |  |  |  |  | WR®600 CTE Calcs |  | 0 |  | 0 |  | 0
[5 empty] | r/t | #VALUE! | - |  |  |  | Temp (°C) | Compressive Modulus | Compressive Yield | ID CTE | OD CTE | OAL CTE | Final OD | Final ID | Final OAL | OD Tol | ID Tol | Temp | ID CTE | Growth | OD CTE | Growth | OAL CTE | Growth | CX CTE | Growth
[5 empty] | Max P | #VALUE! | MPa |  |  |  | 24 | 11790.0396 | 78.54597 |  | 6.990362e-06 | 0.0001773951 | [5 empty] | 24 |  | 0 | 6.990362e-06 | 0 | 0.0001773951 | 0 | 4.227218e-05 | 0
[11 empty] | 93 | 9095.757 | 67.42558173 |  | 5.508081e-06 | 0.0002185519 | [5 empty] | 93 |  | 0 | 5.508081e-06 | 0 | 0.0002185519 | 0 | 3.467997e-05 | 0
[11 empty] | 121 | 8018.044 | 62.91296131 |  | 5.596415e-06 | 0.0002425471 | [5 empty] | 121 |  | 0 | 5.596415e-06 | 0 | 0.0002425471 | 0 | 3.631912e-05 | 0
[11 empty] | 149 | 6940.331 | 58.40034089 |  | 6.074476e-06 | 0.0002708514 | [5 empty] | 149 |  | 0 | 6.074476e-06 | 0 | 0.0002708514 | 0 | 4.063335e-05 | 0
[11 empty] | 177 | 5862.618 | 53.88772047 |  | 6.942266e-06 | 0.0002708514 | [5 empty] | 177 |  | 0 | 6.942266e-06 | 0 | 0.0002708514 | 0 | 4.762265e-05 | 0
[11 empty] | 204 | 4784.905 | 49.53627 |  | 8.199784e-06 | 0.0002708514 | [5 empty] | 204 |  | 0 | 8.199784e-06 | 0 | 0.0002708514 | 0 | 5.728703e-05 | 0
[11 empty] | 260 | 3707.192 | 40.51102 |  | 1.1884014e-05 | 0.0004271606 | [5 empty] | 260 |  | 0 | 1.1884014e-05 | 0 | 0.0004271606 | 0 | 8.464103e-05 | 0
[22 empty] | 316 |  | 0 |  | 0 |  | 0
[11 empty] | Material | Poisson's Ratio | Modulus (MPa) | CTE (mm/mm/°C) | CTE (mm/mm/°C)
[11 empty] | Custom | 0.29 | 193053.2
[11 empty] | 316 SS | 0.29 | 193053.2 | 1.62e-05 | 1.62e-05
[11 empty] | 410 SS | 0.3 | 199948 | 1.08e-05 | 1.08e-05
[11 empty] | 4140 SS | 0.29 | 204774.3 | 1.044e-05 | 1.044e-05
[11 empty] | Super Duplex SS | 0.29 | 197000 | 1.37e-05 | 1.37e-05
[11 empty] | Carbon Steel | 0.29 | 202705.9 | 1.17e-05 | 1.17e-05
[11 empty] | Nitronic 50 | 0.3 | 193053.2 | 1.512e-05 | 1.512e-05
[11 empty] | Nitronic 60 | 0.3 | 193053.2 | 1.548e-05 | 1.548e-05
[11 empty] | Cast Iron | 0.29 | 115831.9 | 1.044e-05 | 1.044e-05
[11 empty] | Bronze | 0.3 | 99973.98 | 1.8e-05 | 1.8e-05
[11 empty] | INT | Target Value (mm) | Standard | Custom | Max (mm) | Max Check | Min Check | Min (mm)
[11 empty] | AR®1 |  | 0.1 |  | 0 | 1 | 0 | 0.1
[11 empty] | AR®HT |  | 0.0762 |  | 0 | 1 | 0 | 0.0762
[11 empty] | WR®300 |  | 0.076 |  | 0 | 1 | 0 | 0.076
[11 empty] | WR®525 |  | 0.05 |  | 0 | 1 | 0 | 0.05
[11 empty] | WR®600 |  | 0.102 |  | 0 | 1 | 0 | 0.102
[11 empty] | WR®650 |  | 0.076 |  | 0 | 1 | 0 | 0.076
Clearance (mm)
[11 empty] | Pump | Wear Ring | Bushing | Bearing |  | Custom
[11 empty] | OH | 0.13 | 0.18 | 0.18 | 2
[11 empty] | BB | 0.13 | 0.18 | 0.18 | 3
[11 empty] | VS | 0.23 | 0.18 | 0.18 | 4
[12 empty] | Wear Ring | Bushing | Bearing
[11 empty] | OH |  | Follow OEM Bushing Clearance if Available | Follow OEM Bearing Clearance if Available | 2
[11 empty] | BB |  | Follow OEM Bushing Clearance if Available | Follow OEM Bearing Clearance if Available | 3
[11 empty] | VS | Normal Wear Ring Clearance For VS Pumps is .05 mm Over Bearing Clearance (Or OEM Standard) | Follow OEM Bushing Clearance if Available | Follow OEM Bearing Clearance if Available | 4
[11 empty] | #VALUE! | Thermal Fit Temp |  |  | Max Temp (C)
[11 empty] | #N/A | Material Max Temp |  | WR®525 | 274
[11 empty] | #N/A | Max Temp Check |  | WR®600 | 260
[14 empty] | WR®650 | 260
Note on W5: [Threaded comment] Your version of Excel allows you to read this threaded comment; however, any edits to it will get removed if the file is opened in a newer version of Excel. Learn more: https://go.microsoft.com/fwlink/?linkid=870924 Comment: Simplified length calculation since material temperature doesn't go high enough.
Note on W15: [Threaded comment] Your version of Excel allows you to read this threaded comment; however, any edits to it will get removed if the file is opened in a newer version of Excel. Learn more: https://go.microsoft.com/fwlink/?linkid=870924 Comment: Simplified length calculation since material temperature doesn't go high enough.
Note on J21: [Threaded comment] Your version of Excel allows you to read this threaded comment; however, any edits to it will get removed if the file is opened in a newer version of Excel. Learn more: https://go.microsoft.com/fwlink/?linkid=870924 Comment: Expanded VLOOKUP range to include WR600
Note on W25: [Threaded comment] Your version of Excel allows you to read this threaded comment; however, any edits to it will get removed if the file is opened in a newer version of Excel. Learn more: https://go.microsoft.com/fwlink/?linkid=870924 Comment: Simplified length calculation since material temperature doesn't go high enough.
Note on J28: [Threaded comment] Your version of Excel allows you to read this threaded comment; however, any edits to it will get removed if the file is opened in a newer version of Excel. Learn more: https://go.microsoft.com/fwlink/?linkid=870924 Comment: Expanded VLOOKUP range to include WR600
Note on J31: [Threaded comment] Your version of Excel allows you to read this threaded comment; however, any edits to it will get removed if the file is opened in a newer version of Excel. Learn more: https://go.microsoft.com/fwlink/?linkid=870924 Comment: Use CTE from min temp instead of max temp.
Note on J34: [Threaded comment] Your version of Excel allows you to read this threaded comment; however, any edits to it will get removed if the file is opened in a newer version of Excel. Learn more: https://go.microsoft.com/fwlink/?linkid=870924 Comment: Use VLOOKUP to streamline the calculations
Note on H52: David Noblin: Based on CW080417 Rev F - Craigs TWPV spreadsheet
Note on H53: David Noblin: based on RM080818 Rev - Spreadsheet
Note on W55: [Threaded comment] Your version of Excel allows you to read this threaded comment; however, any edits to it will get removed if the file is opened in a newer version of Excel. Learn more: https://go.microsoft.com/fwlink/?linkid=870924 Comment: Added "check temperature" condition to the code to align it with the other two columns.
Note on AC55: Yang Wang: Estimated based on OD - 2*CX
Note on AI55: [Threaded comment] Your version of Excel allows you to read this threaded comment; however, any edits to it will get removed if the file is opened in a newer version of Excel. Learn more: https://go.microsoft.com/fwlink/?linkid=870924 Comment: Locked down row numbers for cells D13 and D17. Also dragged the formula down the culomn.
Note on P61: Yang Wang: 500F data were interpolated from 400F lab data
Note on Q79: [Threaded comment] Your version of Excel allows you to read this threaded comment; however, any edits to it will get removed if the file is opened in a newer version of Excel. Learn more: https://go.microsoft.com/fwlink/?linkid=870924 Comment: Changed hardcoded clearance value to referencing clearance values in column V
Note on O99: [Threaded comment] Your version of Excel allows you to read this threaded comment; however, any edits to it will get removed if the file is opened in a newer version of Excel. Learn more: https://go.microsoft.com/fwlink/?linkid=870924 Comment: Will return "NO" if thermal fit temp is too high or material is not recommended for thermal fit (see Table R97).

## Floating (Imperial)
WR® / AR® Calculator | [27 empty] | Axial Growth |  |  |  |  | All units in inches
| Complete Highlighted Cells |  |  |  | Intermediate Calculations |  |  |  | Mat'l Check |  | AR®1 | Property at Temperature |  | CTE at Temperature |  |  | All units in inches | [5 empty] | OD Growth | 0 |  |  |  | #VALUE! |  |  | ID Calcs
Input – Floating Components (Imperial) |  |  |  |  | Low Temp Change | DTL | -45 | °F | TH | TL | Temp (°F) | Compressive Modulus | Compressive Yield | ID CTE | OD CTE | OAL CTE | Final OD | Final ID | Final OAL | OD Tol | ID Tol | [9 empty] | TH | TL
Pump Type |  |  |  |  | High Temp Change | DTH | 25 | °F |  |  | 75 | 157000 | 2700 | 6.7e-05 | 6.7e-05 | 6.7e-05 | [14 empty] | #VALUE! | #VALUE!
Component Type |  |  |  |  | Rotating Element Detail | [5 empty] | 200 | 127297.3 | 2189.189 | 6.7e-05 | 6.7e-05 | 6.7e-05 | [14 empty] | #VALUE! | #VALUE!
Composite |  |  |  |  | Rotor CTE | aR |  | in/in/°F |  |  | 250 | 101837.8 | 1751.351 | 6.7e-05 | 6.7e-05 | 6.7e-05 | [14 empty] | #VALUE! | #VALUE!
Clearance Target |  |  |  |  | Max Rotor OD at Max Temp | DRH | #VALUE! | in |  |  | 300 | 91229.73 | 1568.919 | 6.7e-05 | 6.7e-05 | 6.7e-05 | [14 empty] | #VALUE! | #VALUE!
[5 empty] | Rotor OD Growth at Max Temp | GRH | #VALUE! | in |  |  | 350 | 89108.11 | 1532.432 | 0.0001 | 0.0001 | 0.0001 | [14 empty] | #VALUE! | #VALUE!
Rotating Element OD | Min | – |  | in | Max Rotor OD at Min Temp | DRL | #VALUE! | in |  |  | 400 | 80621.62 | 1386.486 | 0.0001 | 0.0001 | 0.0001 | [14 empty] | #VALUE! | #VALUE!
| Max | DR0 |  | in | Rotor OD Shrinkage at Min Temp | GRL | #VALUE! | in |  |  | 500 | N/A | N/A | N/A | N/A | N/A | [14 empty] | #VALUE! | #VALUE!
Rotating Material |  |  |  |  | Stationary Element Detail | [22 empty] | Axial Growth
[5 empty] | Stator CTE | aS |  | in/in/°F |  |  | AR®HT | Property at Temperature |  | CTE at Temperature |  |  | All units in inches | [5 empty] | OD Growth | 0 |  |  |  | #VALUE! |  |  | ID Calcs
Stationary Element ID | Min | – |  | in | Max Stator ID at Max Temp | DSH | #VALUE! | in |  |  | Temp (°F) | Compressive Modulus | Compressive Yield | ID CTE | OD CTE | OAL CTE | Final OD | Final ID | Final OAL | OD Tol | ID Tol | [9 empty] | TH | TL
| Max | DS0 |  | in | Stator ID Growth at Max Temp | GSH | #VALUE! | in |  |  | 75 | 200000 | 7200 | 1.6e-05 | 1.6e-05 | 1.6e-05 | [14 empty] | #VALUE! | #VALUE!
Stationary Material |  |  |  |  | Max Stator ID at Min Temp | DSL | #VALUE! | in |  |  | 200 | 182171.3 | 6558.165 | 1.6e-05 | 1.6e-05 | 1.6e-05 | [14 empty] | #VALUE! | #VALUE!
[5 empty] | Stator ID Shrinkage at Min Temp | GSL | #VALUE! | in |  |  | 250 | 177981.7 | 6407.339 | 1.6e-05 | 1.6e-05 | 1.6e-05 | [14 empty] | #VALUE! | #VALUE!
Stationary Bore Depth | Min | OAL0 | 2 | in | Composite Inner Diameter Detail | [5 empty] | 300 | 138532.1 | 4987.156 | 4.615385e-05 | 4.615385e-05 | 4.615385e-05 | [14 empty] | #VALUE! | #VALUE!
Service / Storage Temperature (Ambient 75°F) | Min | TL | 30 | °F | Composite ID CTE at Max Temp | aIH |  | in/in/°F |  |  | 350 | 26788.99 | 964.4037 | 4.615385e-05 | 4.615385e-05 | 4.615385e-05 | [14 empty] | #VALUE! | #VALUE!
| Max | TH | 100 | °F | Min Composite ID at Max Temp | DWIH | #N/A | in |  |  | 400 | 23241.59 | 836.6972 | 4.615385e-05 | 4.615385e-05 | 4.615385e-05 | [14 empty] | #VALUE! | #VALUE!
[5 empty] | Composite ID Growth | GIH | #N/A | in |  |  | 500 | 15382.26 | 553.7615 | 4.615385e-05 | 4.615385e-05 | 4.615385e-05 | [14 empty] | #VALUE! | #VALUE!
Final Dimensions |  |  | Inch | Tol | Composite ID CTE at Min Temp | aIL |  | in/in/°F | [19 empty] | Axial Growth
Machine Composite OD |  |  |  |  | Min Composite ID at Min Temp | DWIL | #VALUE! | in |  |  | WR®300 | Property at Temperature |  | CTE at Temperature |  |  | All units in inches | [5 empty] | OD Growth | 0 |  |  |  | #VALUE! |  |  | ID Calcs
Finish Machine Composite ID After Installation |  |  |  |  | Composite ID Shrinkage | GIL | #VALUE! | in |  |  | Temp (°F) | Compressive Modulus | Compressive Yield | ID CTE | OD CTE | OAL CTE | Final OD | Final ID | Final OAL | OD Tol | ID Tol | [9 empty] | TH | TL
Machine Composite OAL |  |  |  |  | Composite Outer Diameter Detail | [5 empty] | 75 | 400000 | 23500 | 1.6e-05 | 1.6e-05 | 1.6e-05 | [14 empty] | #VALUE! | #VALUE!
[5 empty] | Composite OD CTE at Max Temp | aOH |  | in/in/°F |  |  | 200 | 364342.5 | 21405.12 | 1.6e-05 | 1.6e-05 | 1.6e-05 | [14 empty] | #VALUE! | #VALUE!
Automated Design Notes |  |  |  |  | Min 525/600/650 OD at Max Temp | DWOH | #VALUE! | in |  |  | 250 | 355963.3 | 20912.84 | 1.6e-05 | 1.6e-05 | 1.6e-05 | [14 empty] | #VALUE! | #VALUE!
[5 empty] | Composite OD Growth | GOH |  | in |  |  | 300 | 277064.2 | 16277.52 | 4.615385e-05 | 4.615385e-05 | 4.615385e-05 | [14 empty] | #VALUE! | #VALUE!
[5 empty] | Composite OD CTE at Min Temp | aOL |  | in/in/°F |  |  | 350 | 53577.98 | 3147.706 | 4.615385e-05 | 4.615385e-05 | 4.615385e-05 | [14 empty] | #VALUE! | #VALUE!
---------------Designer Notes--------------- |  |  |  |  | Min AR1/AR-HT/300 OD at Min Temp | DWOL | #VALUE! | in |  |  | 400 | 46483.18 | 2730.887 | 4.615385e-05 | 4.615385e-05 | 4.615385e-05 | [14 empty] | #VALUE! | #VALUE!
[5 empty] | Composite OD Shrinkage | GOL | #VALUE! | in |  |  | 500 | 30764.53 | 1807.416 | 4.615385e-05 | 4.615385e-05 | 4.615385e-05 | [14 empty] | #VALUE! | #VALUE!
Composite Length Detail
[5 empty] | Composite OAL CTE | aOAL |  | in/in/°F |  |  | WR®525 | Property at Temperature |  | CTE at Temperature |  |  | All units in inches |  |  |  |  | WR®525 CTE Calcs |  | 0 |  |  |  | 0 |  |  | ID Calcs
[5 empty] | Composite Axial Growth at Max Temp | GAH |  | in |  |  | Temp (°F) | Compressive Modulus | Compressive Yield | ID CTE | OD CTE | OAL CTE | Final OD | Final ID | Final OAL | OD Tol | ID Tol | Temp | ID CTE | Growth | OD CTE | Growth | OAL CTE | Growth |  |  | TH | TL
[5 empty] | Interference / Clearance Values | [5 empty] | 75 | 18000000 | 197000 | -1.93e-06 | 1.68e-06 | 2.6e-05 | [5 empty] | 75 | -1.93e-06 | 0 | 1.68e-06 | 0 | 2.6e-05 | 0.0013 |  |  | #VALUE! | #VALUE!
[5 empty] | Interference | INT |  | in |  |  | 200 | 18000000 | 179438.7 | -1.93e-06 | 1.68e-06 | 2.6e-05 | [5 empty] | 289 | -1.93e-06 | 0 | 1.68e-06 | 0 | 2.6e-05 | 0 |  |  | #VALUE! | #VALUE!
[5 empty] | Clearance | CLR |  | in |  |  | 250 | 18000000 | 175311.9 | -1.93e-06 | 1.68e-06 | 2.6e-05 | [5 empty] | 550 | -2.53e-06 | 0 | 2.5e-06 | 0 | 7.5e-05 | 0 |  |  | #VALUE! | #VALUE!
[11 empty] | 300 | 18000000 | 136454.1 | -2.53e-06 | 2.5e-06 | 7.5e-05 | [5 empty] | 600 | [8 empty] | #VALUE! | #VALUE!
[11 empty] | 350 | 18000000 | 26387.16 | -2.53e-06 | 2.5e-06 | 7.5e-05 | [14 empty] | #VALUE! | #VALUE!
[11 empty] | 400 | 18000000 | 22892.97 | -2.53e-06 | 2.5e-06 | 7.5e-05 | [14 empty] | #VALUE! | #VALUE!
[11 empty] | 500 | 17000000 | 15151.53 | -2.53e-06 | 2.5e-06 | 7.5e-05 | [14 empty] | #VALUE! | #VALUE!
[24 empty] | 0 |  | 0 |  | 0.0013
[11 empty] | WR®650 | Property at Temperature |  | CTE at Temperature |  |  | All units in inches |  |  |  |  | WR®650 CTE Calcs |  | 0 |  |  |  | 0 |  |  | ID Calcs
[11 empty] | Temp (°F) | Compressive Modulus | Compressive Yield | ID CTE | OD CTE | OAL CTE | Final OD | Final ID | Final OAL | OD Tol | ID Tol | Temp | ID CTE | Growth | OD CTE | Growth | OAL CTE | Growth |  |  | TH | TL
[11 empty] | 75 | 2655000 | 6500 | 4e-06 | 5.5e-06 | 4.6e-05 | [5 empty] | 75 | 4e-06 | 0 | 5.5e-06 | 0 | 4.6e-05 | 0.0023 |  |  | #VALUE! | #VALUE!
[11 empty] | 200 | 2418000 | 5921 | 4e-06 | 5.5e-06 | 4.6e-05 | [5 empty] | 250 | 4e-06 | 0 | 6.7e-06 | 0 | 4.6e-05 | 0 |  |  | #VALUE! | #VALUE!
[11 empty] | 250 | 2362000 | 5921 | 4e-06 | 6.7e-06 | 7.5e-05 | [5 empty] | 289 | 5.5e-06 | 0 | 6.7e-06 | 0 | 7.5e-05 | 0 |  |  | #VALUE! | #VALUE!
[11 empty] | 300 | 1327000 | 3250 | 5.5e-06 | 6.7e-06 | 0.0001 | [5 empty] | 300 | 5.5e-06 | 0 | 6.7e-06 | 0 | 0.0001 | 0 |  |  | #VALUE! | #VALUE!
[11 empty] | 350 | 1062000 | 2600 | 5.5e-06 | 8e-06 | 0.00012 | [5 empty] | 400 | 7e-06 | 0 | 8e-06 | 0 | 0.00013 | 0 |  |  | #VALUE! | #VALUE!
[11 empty] | 400 | 796000 | 1950 | 7e-06 | 8e-06 | 0.00013 | [5 empty] | 500 | 9e-06 | 0 | 1.02e-05 | 0 | 0.00017 | 0 |  |  | #VALUE! | #VALUE!
[11 empty] | 500 | 667000 | 1655 | 9e-06 | 1.02e-05 | 0.00017 | [5 empty] | 550 | 9e-06 | 0 | 1.02e-05 | 0 | 0.00017 | 0 |  |  | #VALUE! | #VALUE!
[24 empty] | 0 |  | 0 |  | 0.0023
[11 empty] | WR®600 | Property at Temperature |  | CTE at Temperature |  |  | All units in inches |  |  |  |  | WR®600 CTE Calcs |  | 0 |  | 0 |  | 0.006070887 |  |  | ID Calcs |  |  | Shrinkage at Lowest Temp
[11 empty] | Temp (°F) | Compressive Modulus | Compressive Yield | ID CTE | OD CTE | OAL CTE | Final OD | Final ID | Final OAL | OD Tol | ID Tol | Temp | ID CTE | Growth | OD CTE | Growth | OAL CTE | Growth | CX CTE | Growth | TH | TL |  | ID Shinkage | OD Shrinkage | CX Shrinkage
[11 empty] | 75 | 1710000 | 10200 |  | 3.883534e-06 | 9.855285e-05 | [5 empty] | 75 |  | 0 | 3.883534e-06 | 0 | 9.855285e-05 | 0.006070887 | 2.348455e-05 | 0 | #VALUE! | #VALUE! |  | 0 | 0 | 0
[11 empty] | 200 | 1319227.5 | 7278.125 |  | 3.060045e-06 | 0.0001214177 | [5 empty] | 200 |  | 0 | 3.060045e-06 | 0 | 0.0001214177 | 0 | 1.926665e-05 | 0 | #VALUE! | #VALUE!
[11 empty] | 250 | 1162918.5 | 6109.375 |  | 3.109119e-06 | 0.0001347484 | [5 empty] | 250 |  | 0 | 3.109119e-06 | 0 | 0.0001347484 | 0 | 2.017729e-05 | 0 | #VALUE! | #VALUE!
[11 empty] | 300 | 1006609.5 | 4940.625 |  | 3.374709e-06 | 0.000150473 | [5 empty] | 300 |  | 0 | 3.374709e-06 | 0 | 0.000150473 | 0 | 2.257408e-05 | 0 | #VALUE! | #VALUE!
[11 empty] | 350 | 850300.5 | 3771.875 |  | 3.856814e-06 | 0.000150473 | [5 empty] | 350 |  | 0 | 3.856814e-06 | 0 | 0.000150473 | 0 | 2.645703e-05 | 0 | #VALUE! | #VALUE!
[11 empty] | 400 | 693991.5 | 2603.125 |  | 4.555436e-06 | 0.000150473 | [5 empty] | 400 |  | 0 | 4.555436e-06 | 0 | 0.000150473 | 0 | 3.182613e-05 | 0 | #VALUE! | #VALUE!
[11 empty] | 500 | 459528 | 265.625 |  | 6.60223e-06 | 0.0002373115 | [5 empty] | 500 |  | 0 | 4.702279e-05 | 0 | 0.0002373115 | 0 | 4.702279e-05 | 0 | #VALUE! | #VALUE!
[22 empty] | 550 |  | 0 |  | 0 |  | 0.006070887 |  | 0
[11 empty] | Material | Poisson's Ratio | Modulus (psi) | CTE (in/in/°F) | CTE (in/in/°F)
[11 empty] | Custom | 0.29 | 28000000
[11 empty] | 316 SS | 0.29 | 28000000 | 9e-06 | 9e-06
[11 empty] | 410 SS | 0.3 | 29000000 | 6e-06 | 6e-06
[11 empty] | 4140 SS | 0.29 | 29700000 | 5.8e-06 | 5.8e-06
[11 empty] | Super Duplex SS | 0.29 | 28572434 | 7.611e-06 | 7.611e-06
[11 empty] | Carbon Steel | 0.29 | 29400000 | 6.5e-06 | 6.5e-06
[11 empty] | Nitronic 50 | 0.3 | 28000000 | 8.4e-06 | 8.4e-06
[11 empty] | Nitronic 60 | 0.3 | 28000000 | 8.6e-06 | 8.6e-06
[11 empty] | Cast Iron | 0.29 | 16800000 | 5.8e-06 | 5.8e-06
[11 empty] | Bronze | 0.3 | 14500000 | 1e-05 | 1e-05
[11 empty] | Interference |  | Standard | Custom
AR®1
AR®HT
WR®300
WR®525
WR®600
WR®650
Clearance
[11 empty] | Pump | Wear Ring | Bushing | Bearing |  | Custom
[11 empty] | OH | 0.003 | 0.004 | 0.004 | 2
[11 empty] | BB | 0.003 | 0.004 | 0.004 | 3
[11 empty] | VS | 0.006 | 0.004 | 0.004 | 4
[12 empty] | Wear Ring | Bushing | Bearing
[11 empty] | OH |  | Follow OEM Bushing Clearance if Available | Follow OEM Bearing Clearance if Available | 2
[11 empty] | BB |  | Follow OEM Bushing Clearance if Available | Follow OEM Bearing Clearance if Available | 3
[11 empty] | VS | Normal Wear Ring Clearance For VS Pumps is .002" Over Bearing Clearance (Or OEM Standard) | Follow OEM Bushing Clearance if Available | Follow OEM Bearing Clearance if Available | 4
Note on J21: Yang Wang: Streamlined growth calculation with Vlookup
Note on J28: [Threaded comment] Your version of Excel allows you to read this threaded comment; however, any edits to it will get removed if the file is opened in a newer version of Excel. Learn more: https://go.microsoft.com/fwlink/?linkid=870924 Comment: streamlined with vlookup as well.
Note on J31: [Threaded comment] Your version of Excel allows you to read this threaded comment; however, any edits to it will get removed if the file is opened in a newer version of Excel. Learn more: https://go.microsoft.com/fwlink/?linkid=870924 Comment: Use CTE from min temp instead of max temp.
Note on G33: [Threaded comment] Your version of Excel allows you to read this threaded comment; however, any edits to it will get removed if the file is opened in a newer version of Excel. Learn more: https://go.microsoft.com/fwlink/?linkid=870924 Comment: These are also no longer needed as with the press in calcs.
Note on J34: [Threaded comment] Your version of Excel allows you to read this threaded comment; however, any edits to it will get removed if the file is opened in a newer version of Excel. Learn more: https://go.microsoft.com/fwlink/?linkid=870924 Comment: Use VLOOKUP to streamline calculation
Note on AC45: Yang Wang: Fixed a reference issue than resulted in growth always be 0.
Note on AE45: Yang Wang: Fixed a reference issue than resulted in growth always be 0.
Note on AG45: Yang Wang: Fixed a reference issue
Note on W55: [Threaded comment] Your version of Excel allows you to read this threaded comment; however, any edits to it will get removed if the file is opened in a newer version of Excel. Learn more: https://go.microsoft.com/fwlink/?linkid=870924 Comment: 1. Changed max temp at which you start accounting for axial growth from 300 to 150, per press-in calculator. 2. OAL was referecing cells that are no longer needed. Changed reference to the columns on the right. Now both press-in and floating agree on the same OAL.
Note on X55: Yang Wang: Used OD/ID Tol from WR525 per MS_0009
Note on AB55: Yang Wang:
Note on AC55: Yang Wang: Estimated based on OD - 2*CX
Note on AI55: [Threaded comment] Your version of Excel allows you to read this threaded comment; however, any edits to it will get removed if the file is opened in a newer version of Excel. Learn more: https://go.microsoft.com/fwlink/?linkid=870924 Comment: Changed calculation so that for a certain temperature range, the CTE of the lower end is referenced to make it consistent with the press-in.
Note on AN55: Yang Wang: Calculate ID shrinkage at lowest temp since there's no ID CTE to directly calculate like other materials.
Note on AE62: [Threaded comment] Your version of Excel allows you to read this threaded comment; however, any edits to it will get removed if the file is opened in a newer version of Excel. Learn more: https://go.microsoft.com/fwlink/?linkid=870924 Comment: (Not too important because last cell is always 0.) Dragged growth selection down to select 500 row. It had been left out previously.

## Floating (Metric)
WR® / AR® Calculator | [26 empty] | Axial Growth | [5 empty] | All units in mm
| Complete Highlighted Cells |  |  |  | Intermediate Calculations |  |  | Mat'l Check |  | AR®1 | Property at Temperature |  | CTE at Temperature |  |  | All units in mm | [5 empty] | OD Growth | #VALUE! |  |  |  | #VALUE! |  | ID Calcs
Input – Floating Components (Metric) |  |  |  |  | Low Temp Change | DTL | °C | TH | TL | Temp (°C) | Compressive Modulus | Compressive Yield | ID CTE | OD CTE | OAL CTE | Final OD | Final ID | Final OAL | OD Tol | ID Tol | [8 empty] | TH | TL
Pump Type |  |  |  |  | High Temp Change | DTH | °C |  |  | 24 | 1080 | 18.61584 | 0.0001206 | 0.0001206 | 0.0001206 | [13 empty] | #VALUE! | #VALUE!
Component Type |  |  |  |  | Rotating Element Detail |  |  |  |  | 93 | 875 | 15.09393 | 0.0001206 | 0.0001206 | 0.0001206 | [13 empty] | #VALUE! | #VALUE!
Composite |  |  |  |  | Rotor CTE | aR | mm/mm/°C |  |  | 121 | 700 | 12.07514 | 0.0001206 | 0.0001206 | 0.0001206 | [13 empty] | #VALUE! | #VALUE!
Clearance Target |  |  |  |  | Max Rotor OD at Max Temp | DRH | mm |  |  | 149 | 630 | 10.81732 | 0.0001206 | 0.0001206 | 0.0001206 | [13 empty] | #VALUE! | #VALUE!
[5 empty] | Rotor OD Growth at Max Temp | GRH | mm |  |  | 177 | 615 | 10.56575 | 0.00018 | 0.00018 | 0.00018 | [13 empty] | #VALUE! | #VALUE!
Rotating Element OD | Min | – |  | mm | Max Rotor OD at Min Temp | DRL | mm |  |  | 204 | 550 | 9.559488 | 0.00018 | 0.00018 | 0.00018 | [13 empty] | #VALUE! | #VALUE!
| Max | DR0 |  | mm | Rotor OD Shrinkage at Min Temp | GRL | mm |  |  | 260 | N/A | N/A | N/A | N/A | N/A | [13 empty] | #VALUE! | #VALUE!
Rotating Material |  |  |  |  | Stationary Element Detail | [21 empty] | Axial Growth
[5 empty] | Stator CTE | aS | mm/mm/°C |  |  | AR®HT | Property at Temperature |  | CTE at Temperature |  |  | All units in mm | [5 empty] | OD Growth | #VALUE! |  |  |  | #VALUE! |  | ID Calcs
Stationary Element ID | Min | – |  | mm | Max Stator ID at Max Temp | DSH | mm |  |  | Temp (°C) | Compressive Modulus | Compressive Yield | ID CTE | OD CTE | OAL CTE | Final OD | Final ID | Final OAL | OD Tol | ID Tol | [8 empty] | TH | TL
| Max | DS0 |  | mm | Stator ID Growth at Max Temp | GSH | mm |  |  | 24 | 1380 | 49.6 | 2.88e-05 | 2.88e-05 | 2.88e-05 | [13 empty] | #VALUE! | #VALUE!
Stationary Material |  |  |  |  | Max Stator ID at Min Temp | DSL | mm |  |  | 93 | 1250 | 45 | 2.88e-05 | 2.88e-05 | 2.88e-05 | [13 empty] | #VALUE! | #VALUE!
[5 empty] | Stator ID Shrinkage at Min Temp | GSL | mm |  |  | 121 | 1200 | 44 | 2.88e-05 | 2.88e-05 | 2.88e-05 | [13 empty] | #VALUE! | #VALUE!
Stationary Bore Depth | Min | OAL0 |  | mm | Composite Inner Diameter Detail |  |  |  |  | 149 | 950 | 34 | 8.307692e-05 | 8.307692e-05 | 8.307692e-05 | [13 empty] | #VALUE! | #VALUE!
Service / Storage Temperature (Ambient 24°C) | Min | TL |  | °C | Composite ID CTE at Max Temp | aIH | mm/mm/°C |  |  | 177 | 185 | 6.6 | 8.307692e-05 | 8.307692e-05 | 8.307692e-05 | [13 empty] | #VALUE! | #VALUE!
| Max | TH |  | °C | Min Composite ID at Max Temp | DWIH | mm |  |  | 204 | 160 | 5.8 | 8.307692e-05 | 8.307692e-05 | 8.307692e-05 | [13 empty] | #VALUE! | #VALUE!
[5 empty] | Composite ID Growth | GIH | mm |  |  | 260 | 106 | 3.8 | 8.307692e-05 | 8.307692e-05 | 8.307692e-05 | [13 empty] | #VALUE! | #VALUE!
Final Dimensions |  |  | mm | Tol | Composite ID CTE at Min Temp | aIL | mm/mm/°C | [19 empty] | Axial Growth
Machine Composite OD |  |  |  |  | Min Composite ID at Min Temp | DWIL | mm |  |  | WR®300 | Property at Temperature |  | CTE at Temperature |  |  | All units in mm | [5 empty] | OD Growth | #VALUE! |  |  |  | #VALUE! |  | ID Calcs
Finish Machine Composite ID After Installation |  |  |  |  | Composite ID Shrinkage | GIL | mm |  |  | Temp (°C) | Compressive Modulus | Compressive Yield | ID CTE | OD CTE | OAL CTE | Final OD | Final ID | Final OAL | OD Tol | ID Tol | [8 empty] | TH | TL
Machine Composite OAL |  |  |  |  | Composite Outer Diameter Detail |  |  |  |  | 24 | 2750 | 162 | 2.88e-05 | 2.88e-05 | 2.88e-05 | [13 empty] | #VALUE! | #VALUE!
[5 empty] | Composite OD CTE at Max Temp | aOH | mm/mm/°C |  |  | 93 | 2500 | 147 | 2.88e-05 | 2.88e-05 | 2.88e-05 | [13 empty] | #VALUE! | #VALUE!
Automated Design Notes |  |  |  |  | Min 525/600/650 OD at Max Temp | DWOH | mm |  |  | 121 | 2450 | 144 | 2.88e-05 | 2.88e-05 | 2.88e-05 | [13 empty] | #VALUE! | #VALUE!
[5 empty] | Composite OD Growth | GOH | mm |  |  | 149 | 1900 | 110 | 8.307692e-05 | 8.307692e-05 | 8.307692e-05 | [13 empty] | #VALUE! | #VALUE!
[5 empty] | Composite OD CTE at Min Temp | aOL | mm/mm/°C |  |  | 177 | 365 | 21.7 | 8.307692e-05 | 8.307692e-05 | 8.307692e-05 | [13 empty] | #VALUE! | #VALUE!
---------------Designer Notes--------------- |  |  |  |  | Min AR1/AR-HT/300 OD at Min Temp | DWOL | mm |  |  | 204 | 320 | 18.8 | 8.307692e-05 | 8.307692e-05 | 8.307692e-05 | [13 empty] | #VALUE! | #VALUE!
[5 empty] | Composite OD Shrinkage | GOL | mm |  |  | 260 | 200 | 12.5 | 8.307692e-05 | 8.307692e-05 | 8.307692e-05 | [13 empty] | #VALUE! | #VALUE!
Composite Length Detail
[5 empty] | Composite OAL CTE | aOAL | mm/mm/°C |  |  | WR®525 | Property at Temperature |  | CTE at Temperature |  |  | All units in mm |  |  |  |  | WR®525 CTE Calcs |  | 0 |  | 0 |  | 0 |  | ID Calcs
[5 empty] | Composite Axial Growth at Max Temp | GAH | mm |  |  | Temp (°C) | Compressive Modulus | Compressive Yield | ID CTE | OD CTE | OAL CTE | Final OD | Final ID | Final OAL | OD Tol | ID Tol | Temp | ID CTE | Growth | OD CTE | Growth | OAL CTE | Growth |  | TH | TL
[5 empty] | Interference / Clearance Values |  |  |  |  | 24 | 124105.6 | 1358.267 | -3.474e-06 | 3.024e-06 | 4.68e-05 | [5 empty] | 23.88889 | -3.474e-06 | 0 | 3.024e-06 | 0 | 4.68e-05 | 0 |  | #VALUE! | #VALUE!
[5 empty] | Interference | INT | mm |  |  | 93 | 124105.6 | 1237.186 | -3.474e-06 | 3.024e-06 | 4.68e-05 | [5 empty] | 142.7778 | -3.474e-06 | 0 | 3.024e-06 | 0 | 4.68e-05 | 0 |  | #VALUE! | #VALUE!
[5 empty] | Clearance | CLR | mm |  |  | 121 | 124105.6 | 1208.733 | -3.474e-06 | 3.024e-06 | 4.68e-05 | [5 empty] | 287.7778 | -4.554e-06 | 0 | 4.5e-06 | 0 | 0.000135 | 0 |  | #VALUE! | #VALUE!
[10 empty] | 149 | 124105.6 | 940.8181 | -4.554e-06 | 4.5e-06 | 0.000135 | [5 empty] | 316 | [7 empty] | #VALUE! | #VALUE!
[10 empty] | 177 | 124105.6 | 181.933 | -4.554e-06 | 4.5e-06 | 0.000135 | [13 empty] | #VALUE! | #VALUE!
[10 empty] | 204 | 124105.6 | 157.8414 | -4.554e-06 | 4.5e-06 | 0.000135 | [13 empty] | #VALUE! | #VALUE!
[10 empty] | 260 | 117210.9 | 104.4661 | -4.554e-06 | 4.5e-06 | 0.000135 | [13 empty] | #VALUE! | #VALUE!
[23 empty] | 0 |  | 0 |  | 0
[10 empty] | WR®650 | Property at Temperature |  | CTE at Temperature |  |  | All units in mm |  |  |  |  | WR®650 CTE Calcs |  | 0 |  | 0 |  | 0 |  | ID Calcs
[10 empty] | Temp (°C) | Compressive Modulus | Compressive Yield | ID CTE | OD CTE | OAL CTE | Final OD | Final ID | Final OAL | OD Tol | ID Tol | Temp | ID CTE | Growth | OD CTE | Growth | OAL CTE | Growth |  | TH | TL
[10 empty] | 24 | 18305.58 | 44.81592 | 7.2e-06 | 9.9e-06 | 8.28e-05 | [5 empty] | 23.88889 | 7.2e-06 | 0 | 9.9e-06 | 0 | 8.28e-05 | 0 |  | #VALUE! | #VALUE!
[10 empty] | 93 | 16673.75 | 40.82063 | 7.2e-06 | 9.9e-06 | 8.28e-05 | [5 empty] | 93.33333 | 7.2e-06 | 0 | 9.9e-06 | 0 | 8.28e-05 | 0 |  | #VALUE! | #VALUE!
[10 empty] | 121 | 16290.29 | 40.82063 | 7.2e-06 | 1.206e-05 | 0.000135 | [5 empty] | 121.1111 | 9.9e-06 | 0 | 1.206e-05 | 0 | 0.000135 | 0 |  | #VALUE! | #VALUE!
[10 empty] | 149 | 9152.79 | 22.40796 | 9.9e-06 | 1.206e-05 | 0.00018 | [5 empty] | 148.8889 | 9.9e-06 | 0 | 1.206e-05 | 0 | 0.00018 | 0 |  | #VALUE! | #VALUE!
[10 empty] | 177 | 7322.232 | 17.92637 | 9.9e-06 | 1.44e-05 | 0.000216 | [5 empty] | 176.6667 | 1.26e-05 | 0 | 1.44e-05 | 0 | 0.000234 | 0 |  | #VALUE! | #VALUE!
[10 empty] | 204 | 5491.674 | 13.44478 | 1.26e-05 | 1.44e-05 | 0.000234 | [5 empty] | 204.4444 | 1.62e-05 | 0 | 1.44e-05 | 0 | 0.000306 | 0 |  | #VALUE! | #VALUE!
[10 empty] | 260 | 4598.803 | 11.47977 | 1.62e-05 | 1.836e-05 | 0.000306 | [5 empty] | 260 | 1.62e-05 | 0 | 1.836e-05 | 0 | 0.000306 | 0 |  | #VALUE! | #VALUE!
[21 empty] | 287.7778 |  | 0 |  | 0 |  | 0
[10 empty] | WR®600 | Property at Temperature |  | CTE at Temperature |  |  | All units in mm |  |  |  |  | WR®600 CTE Calcs |  | 0 |  | 0 |  | 0 |  |  |  | ID Calcs |  |  | Shrinkage at Lowest Temp
[10 empty] | Temp (°F) | Compressive Modulus | Compressive Yield | ID CTE | OD CTE | OAL CTE | Final OD | Final ID | Final OAL | OD Tol | ID Tol | Temp | ID CTE | Growth | OD CTE | Growth | OAL CTE | Growth | CX CTE | Growth |  | TH | TL |  | ID Shinkage | OD Shrinkage | CX Shrinkage
[10 empty] | 24 | 11790.0396 | 78.54597 |  | 6.990362e-06 | 0.0001773951 | [5 empty] | 23.88889 |  | 0 | 6.990362e-06 | 0 | 0.0001773951 | 0 | 4.227218e-05 | 0 |  | #VALUE! | #VALUE! |  | #VALUE! | #VALUE! | #VALUE!
[10 empty] | 93 | 9095.757 | 67.42558173 |  | 5.508081e-06 | 0.0002185519 | [5 empty] | 93.33333 |  | 0 | 5.508081e-06 | 0 | 0.0002185519 | 0 | 3.467997e-05 | 0 |  | #VALUE! | #VALUE!
[10 empty] | 121 | 8018.044 | 62.91296131 |  | 5.596415e-06 | 0.0002425471 | [5 empty] | 121.1111 |  | 0 | 5.596415e-06 | 0 | 0.0002425471 | 0 | 3.631912e-05 | 0 |  | #VALUE! | #VALUE!
[10 empty] | 149 | 6940.331 | 58.40034089 |  | 6.074476e-06 | 0.0002708514 | [5 empty] | 148.8889 |  | 0 | 6.074476e-06 | 0 | 0.0002708514 | 0 | 4.063335e-05 | 0 |  | #VALUE! | #VALUE!
[10 empty] | 177 | 5862.618 | 53.88772047 |  | 6.942266e-06 | 0.0002708514 | [5 empty] | 176.6667 |  | 0 | 6.942266e-06 | 0 | 0.0002708514 | 0 | 4.762265e-05 | 0 |  | #VALUE! | #VALUE!
[10 empty] | 204 | 4784.905 | 49.53627 |  | 8.199784e-06 | 0.0002708514 | [5 empty] | 204.4444 |  | 0 | 8.199784e-06 | 0 | 0.0002708514 | 0 | 5.728703e-05 | 0 |  | #VALUE! | #VALUE!
[10 empty] | 260 | 3707.192 | 40.51102 |  | 8.464103e-05 | 0.0004271606 | [5 empty] | 260 |  | 0 | 8.464103e-05 | 0 | 0.0004271606 | 0 | 8.464103e-05 | 0 |  | #VALUE! | #VALUE!
[21 empty] | 287.7778 |  | 0 |  | 0 |  | 0 |  | 0
[10 empty] | Material | Poisson's Ratio | Modulus (MPa) | CTE (mm/mm/°C) | CTE (mm/mm/°C)
[10 empty] | Custom | 0.29 | 193053.2 | 0 | 0
[10 empty] | 316 SS | 0.29 | 193053.2 | 1.62e-05 | 1.62e-05
[10 empty] | 410 SS | 0.3 | 199948 | 1.08e-05 | 1.08e-05
[10 empty] | 4140 SS | 0.29 | 204774.3 | 1.044e-05 | 1.044e-05
[10 empty] | Super Duplex SS | 0.29 | 797000 | 1.37e-05 | 1.37e-05
[10 empty] | Carbon Steel | 0.29 | 202705.9 | 1.17e-05 | 1.17e-05
[10 empty] | Nitronic 50 | 0.3 | 193053.2 | 1.512e-05 | 1.512e-05
[10 empty] | Nitronic 60 | 0.3 | 193053.2 | 1.548e-05 | 1.548e-05
[10 empty] | Cast Iron | 0.29 | 115831.9 | 1.044e-05 | 1.044e-05
[10 empty] | Bronze | 0.3 | 99973.98 | 1.8e-05 | 1.8e-05
[10 empty] | Interference |  | Standard | Custom
AR®1
AR®HT
WR®300
WR®525
WR®600
WR®650
Clearance
[10 empty] | Pump | Wear Ring | Bushing | Bearing |  | Custom
[10 empty] | OH | 0.08 | 0.1 | 0.1 | 2
[10 empty] | BB | 0.08 | 0.1 | 0.1 | 3
[10 empty] | VS | 0.15 | 0.1 | 0.1 | 4
[11 empty] | Wear Ring | Bushing | Bearing
[10 empty] | OH |  | Follow OEM Bushing Clearance if Available | Follow OEM Bearing Clearance if Available | 2
[10 empty] | BB |  | Follow OEM Bushing Clearance if Available | Follow OEM Bearing Clearance if Available | 3
[10 empty] | VS | Normal Wear Ring Clearance For VS Pumps is .05 mm Over Bearing Clearance (Or OEM Standard) | Follow OEM Bushing Clearance if Available | Follow OEM Bearing Clearance if Available | 4
Note on M5: [Threaded comment] Your version of Excel allows you to read this threaded comment; however, any edits to it will get removed if the file is opened in a newer version of Excel. Learn more: https://go.microsoft.com/fwlink/?linkid=870924 Comment: Wrong temp unit.
Note on M15: [Threaded comment] Your version of Excel allows you to read this threaded comment; however, any edits to it will get removed if the file is opened in a newer version of Excel. Learn more: https://go.microsoft.com/fwlink/?linkid=870924 Comment: Wrong temp unit.
Note on J21: Yang Wang: Streamlined growth calculation with Vlookup
Note on M25: [Threaded comment] Your version of Excel allows you to read this threaded comment; however, any edits to it will get removed if the file is opened in a newer version of Excel. Learn more: https://go.microsoft.com/fwlink/?linkid=870924 Comment: Wrong temp unit.
Note on M35: [Threaded comment] Your version of Excel allows you to read this threaded comment; however, any edits to it will get removed if the file is opened in a newer version of Excel. Learn more: https://go.microsoft.com/fwlink/?linkid=870924 Comment: Wrong temp unit.
Note on M45: [Threaded comment] Your version of Excel allows you to read this threaded comment; however, any edits to it will get removed if the file is opened in a newer version of Excel. Learn more: https://go.microsoft.com/fwlink/?linkid=870924 Comment: Wrong temp unit.
Note on W55: [Threaded comment] Your version of Excel allows you to read this threaded comment; however, any edits to it will get removed if the file is opened in a newer version of Excel. Learn more: https://go.microsoft.com/fwlink/?linkid=870924 Comment: 1. Changed max temp at which you start accounting for axial growth from 300 to 150, per press-in calculator. 2. OAL was referecing cells that are no longer needed. Changed reference to the columns on the right. Now both press-in and floating agree on the same OAL.
Note on AB55: Yang Wang:
Note on AC55: Yang Wang: Estimated based on OD - 2*CX
Note on AI55: [Threaded comment] Your version of Excel allows you to read this threaded comment; however, any edits to it will get removed if the file is opened in a newer version of Excel. Learn more: https://go.microsoft.com/fwlink/?linkid=870924 Comment: Changed calculation so that for a certain temperature range, the CTE of the lower end is referenced to make it consistent with the press-in.
Note on AN55: Yang Wang: Calculate ID shrinkage at lowest temp since there's no ID CTE to directly calculate like other materials.
Note on P61: Yang Wang: 500F data were interpolated from 400F lab data
Note on P85: [Threaded comment] Your version of Excel allows you to read this threaded comment; however, any edits to it will get removed if the file is opened in a newer version of Excel. Learn more: https://go.microsoft.com/fwlink/?linkid=870924 Comment: Fixed a formula reference error that resulted in the wrong clearance value
Note on T85: [Threaded comment] Your version of Excel allows you to read this threaded comment; however, any edits to it will get removed if the file is opened in a newer version of Excel. Learn more: https://go.microsoft.com/fwlink/?linkid=870924 Comment: Fixed wrong cell reference.

## Revision Log
Revision | Pre-Release Revision Notes | Date
00 | Initial release for validation | 2018-06-19
01 | Lock all cells but input/notes; Highlight input cells | 2018-06-28
02 | Add notes for maximum/minimum interference (A35/A36) | 2018-07-05
03 | Highlight Custom CLR/INT cell; Tolerance check on hardware; min/max cross section check on composite; corrected estimated ID calculation | 2018-08-08
04 | Updated VLOOKUP for Stator CTE; Update VS CLR for wear rings to match OH/BB with note to be larger than shaft bearing or per OEM | 2018-10-11
05 | Unlocked 'Floating (Metric)' design note cells; added notes for WR525 compressive properties at ambient are from Cytec tape; update use of CTE range for sizes (different calculations for CTE within temperature range for WR525 and WR650) - see cells J21, J28 and J34 on each sheet | 2019-03-07
A | Corrected the clearance value of VS type pump wear ring for Press-in application (Imperial) in Cell P75. The calculation agrees with WR design guide GTS-0425E Rev D. | 2019-11-11
B | Updated calculator with WR600 material. Various calculation errors were corrected. Various forumla reference errors were corrected for Metric calculations. | 2020-04-13